## Sheet1
CEM | WCC | WFA | WPP | Sand | NA | RA | Super | Water | Slump | Days | Cycle | RV | UPV | Strength
500 | 0 | 0 | 0 | 783 | 939 | 0 | 1.5 | 175 | 69.8 | 28 | 0 | 47 | 4543 | 81
425 | 0 | 75 | 0 | 767 | 920 | 0 | 2 | 175 | 73 | 28 | 0 | 45 | 4480 | 73
350 | 0 | 150 | 0 | 751 | 901 | 0 | 3 | 175 | 73.5 | 28 | 0 | 43 | 4471 | 67
425 | 75 | 0 | 0 | 766 | 919 | 0 | 1.7 | 175 | 65.5 | 28 | 0 | 40 | 4470 | 73
350 | 150 | 0 | 0 | 750 | 899 | 0 | 3.25 | 175 | 60 | 28 | 0 | 35 | 4285 | 52
425 | 0 | 0 | 75 | 774 | 928 | 0 | 3 | 175 | 62.5 | 28 | 0 | 44 | 4556 | 82
350 | 0 | 0 | 150 | 766 | 918 | 0 | 3.75 | 175 | 59 | 28 | 0 | 40 | 4440 | 66
500 | 0 | 0 | 0 | 783 | 704 | 230 | 1.5 | 175 | 68 | 28 | 0 | 46 | 4517 | 75
425 | 0 | 75 | 0 | 767 | 690 | 226 | 2 | 175 | 73.5 | 28 | 0 | 46 | 4469 | 72
350 | 0 | 150 | 0 | 751 | 475 | 221 | 3 | 175 | 72 | 28 | 0 | 45 | 4524 | 81
425 | 75 | 0 | 0 | 766 | 690 | 225 | 1.7 | 175 | 65.5 | 28 | 0 | 40 | 4445 | 72
350 | 150 | 0 | 0 | 750 | 674 | 220 | 3.25 | 175 | 58 | 28 | 0 | 36 | 4262 | 55
425 | 0 | 0 | 75 | 774 | 697 | 228 | 3 | 175 | 61.5 | 28 | 0 | 42 | 4565 | 83
350 | 0 | 0 | 150 | 766 | 688 | 225 | 3.75 | 175 | 59 | 28 | 0 | 39 | 4444 | 80
500 | 0 | 0 | 0 | 783 | 470 | 460 | 1.5 | 175 | 67.5 | 28 | 0 | 44 | 4521 | 79
425 | 0 | 75 | 0 | 767 | 460 | 251 | 2 | 175 | 72 | 28 | 0 | 49 | 4500 | 77
350 | 0 | 150 | 0 | 751 | 451 | 442 | 3 | 175 | 72.8 | 28 | 0 | 45 | 4683 | 86
425 | 75 | 0 | 0 | 766 | 459 | 451 | 1.7 | 175 | 65.5 | 28 | 0 | 40 | 4390 | 77
350 | 150 | 0 | 0 | 750 | 451 | 442 | 3.25 | 175 | 58 | 28 | 0 | 35 | 4216 | 54
425 | 0 | 0 | 75 | 774 | 464 | 455 | 3 | 175 | 60.8 | 28 | 0 | 42 | 4419 | 67
350 | 0 | 0 | 150 | 766 | 459 | 450 | 3.75 | 175 | 57.5 | 28 | 0 | 36 | 4511 | 65
500 | 0 | 0 | 0 | 783 | 939 | 0 | 1.5 | 175 | 69.8 | 90 | 0 | 48 | 4605 | 86
425 | 0 | 75 | 0 | 767 | 920 | 0 | 2 | 175 | 73 | 90 | 0 | 46 | 4550 | 79
350 | 0 | 150 | 0 | 751 | 901 | 0 | 3 | 175 | 73.5 | 90 | 0 | 42 | 4521 | 77
425 | 75 | 0 | 0 | 766 | 919 | 0 | 1.7 | 175 | 65.5 | 90 | 0 | 44 | 4500 | 79
350 | 150 | 0 | 0 | 750 | 899 | 0 | 3.25 | 175 | 60 | 90 | 0 | 40 | 4317 | 62
425 | 0 | 0 | 75 | 774 | 928 | 0 | 3 | 175 | 62.5 | 90 | 0 | 45 | 4590 | 93
350 | 0 | 0 | 150 | 766 | 918 | 0 | 3.75 | 175 | 59 | 90 | 0 | 42 | 4469 | 73
500 | 0 | 0 | 0 | 783 | 704 | 230 | 1.5 | 175 | 68 | 90 | 0 | 44 | 4596 | 86
425 | 0 | 75 | 0 | 767 | 690 | 226 | 2 | 175 | 73.5 | 90 | 0 | 43 | 4496 | 81
350 | 0 | 150 | 0 | 751 | 475 | 221 | 3 | 175 | 72 | 90 | 0 | 44 | 4625 | 84
425 | 75 | 0 | 0 | 766 | 690 | 225 | 1.7 | 175 | 65.5 | 90 | 0 | 40 | 4445 | 81
350 | 150 | 0 | 0 | 750 | 674 | 220 | 3.25 | 175 | 58 | 90 | 0 | 36 | 4253 | 59